## Calculations
This document is protected by the author's right © Henry Thonier - EGF
181-Plastic analysis of continuous beams | [17 empty] | p. 1 |  |  | AUXILIARY CALCULATIONS | [10 empty] | 1 |  |  |  |  | p.7 | [10 empty] | 1 | 2 | 3 | 4 | 5 | 6 | 7 | 8 | 9 | 10 | 11 | 12 | 13 | 14 | 15
Eurocode 2, § 5.6 - General method whatever the steel Class | [6 empty] | Data in green cells | [8 empty] | H. Thonier | [15 empty] | 1 | [15 empty] | 2
[16 empty] | The author is not |  |  |  |  | Span reinforcement characteristics |  |  |  |  | (tabac) |  |  |  |  | Bars | Area | [15 empty] | 3
[16 empty] | responsible of |  |  |  |  | 1 | 2 | [8 empty] | Ø8 | 0.5026548 | fctd | 1.213333 | MPa | = 0,7fctm/gC | [11 empty] | 4 |  | 1 | 2 | 3 | 4 | 5 | 6 | 7 | 8 | 9
| Reinforcement | [5 empty] | Concrete | [8 empty] | the use of |  |  |  | 1st bed | 4Ø10 | 4Ø10 | [8 empty] | Ø8 | 0.5026548 | fbd | 2.73 | MPa | = 2,25fcdt | [11 empty] | 5 |  | fck | fctm | Ecm | ecu1 | ec1 | ecu2 | ec2 | n | k
fyk | 500 | MPa | limite élastique |  |  | vba | 25 | kN/m3 | density of concret |  |  |  | Redistribution ? |  |  | this programme |  |  |  | Ø | 10 | 10 | [8 empty] | Ø10 | 0.7853982 | a2 | 0.7 | [13 empty] | 6 |  | 12 | 1.6 | 27 | 3.5 | 1.8 | 3.5 | 2 | 2 | 5.315625
class | A | steel |  |  |  | fck | 25 | MPa | characteristic strength ≤ 50 MPa |  |  |  | 1 | 0=3 moments, 1=plastic analysis | [5 empty] | nb | 4 | 4 | [7 empty] | mm | Ø12 | 1.130973 | a4 | 0.7 | [13 empty] | 7 |  | 16 | 1.9 | 29 | 3.5 | 1.9 | 3.5 | 2 | 2 | 4.519921875
Øt | 8 | mm | tie diametre |  |  | cotq | 1 |  | strut inclination | [10 empty] | Area | 3.141593 | 3.141593 | [7 empty] | cm2 | Ø14 | 1.53938 | ssd | 434.7826 | MPa = fyd.(1+(k-1).(0,9euk-es0)/(euk-es0)) | [12 empty] | 8 |  | 20 | 2.2 | 30 | 3.5 | 2 | 3.5 | 2 | 2 | 3.9375
k | 1 |  | EC2-Annex C |  |  | diagram | 1 |  | rect =0 or parab-rect=1 | [10 empty] | 2nd bed | 4Ø8 | 4Ø8 | [8 empty] | Ø16 | 2.010619 | Lb/Ø | 19.50948 |  | = 0,25a2.a4.ssd/fbd | [11 empty] | 9 |  | 25 | 2.6 | 31 | 3.5 | 2.1 | 3.5 | 2 | 2 | 3.41775
euk | 25 | ‰ | EC2-Annex C |  |  | fcd | 16.66667 | MPa | = fck/gC |  |  |  | EC2-§5.6.2 | EC2-§5.5 | [5 empty] | Ø | 8 | 8 | [8 empty] | Ø20 | 3.141593 | [15 empty] | 10 |  | 30 | 2.9 | 33 | 3.5 | 2.2 | 3.5 | 2 | 2 | 3.17625
eud | 22.5 | ‰ | = 0,9 euk |  |  | fctm | 2.6 | MPa | Mean axial tensile strength EC2-Table 3.1 |  |  |  | W/O check | limited | [5 empty] | nb | 4 | 4 | [7 empty] | mm | Ø25 | 4.908739 | [15 empty] | 11 |  | 35 | 3.2 | 34 | 3.5 | 2.25 | 3.5 | 2 | 2 | 2.86875
fyd | 434.7826 | MPa | = fyk/gS |  |  | Ecm | 31000 | MPa | Young's modulus EC2-Table 3.1 |  |  |  | rot.capacity | redistribution | [5 empty] | Area | 2.010619 | 2.010619 | [7 empty] | cm2 | Ø32 | 8.042477 |  | Steel classes | k | euk | [11 empty] | 12 |  | 40 | 3.5 | 35 | 3.5 | 2.3 | 3.5 | 2 | 2 | 2.64140625
esy | 2.173913 | ‰ | = fyd/Es |  |  | fctk,0,05 | 1.82 | MPa | = 0,7fctm |  |  |  | KO | #VALUE! | [5 empty] | 3rd bed | 0 | 0 | 0 | 0 | 0 | 0 | 0 | 0 | 0 |  | Ø40 | 12.56637 |  | A | 1.05 | 25 | [11 empty] | 13 |  | 45 | 3.8 | 36 | 3.5 | 2.4 | 3.5 | 2 | 2 | 2.52
ss(eud) | #VALUE! | MPa | = fyd.(1+(k-1).(eud-es0)/(euk-es0)) |  |  | ec2 | 2 | ‰ | EC2-Table 3.1 |  |  | min ratio | #VALUE! | #VALUE! | [5 empty] | Ø | 0 | 0 | 0 | 0 | 0 | 0 | 0 | 0 | 0 |  |  |  |  | B | 1.08 | 50 | [11 empty] | 14 |  | 50 | 4.1 | 37 | 3.5 | 2.45 | 3.5 | 2 | 2 | 2.3795625
[6 empty] | ecu2 | 3.5 | ‰ | EC2-Table 3.1 |  |  | max ratio | #VALUE! | d | [5 empty] | nb | 0 | 0 | 0 | 0 | 0 | 0 | 0 | 0 | 0 | mm |  |  |  | C | 1.15 | 75 | [11 empty] | 15 |  | 55 | 4.2 | 38 | 3.2 | 2.5 | 3.1 | 2.2 | 1.75 | 2.267045
| Partial factors |  |  |  |  | ae | 6.451613 |  | modular ratio = Es/Ecm |  |  | between 0,5 et 2 ? | entre 0,5 et 2 ? | > 0.8 ? | [5 empty] | Area | 0 | 0 | 0 | 0 | 0 | 0 | 0 | 0 | 0 | cm2 |  |  |  | D | 1 | 50 | [13 empty] | 60 | 4.4 | 39 | 3 | 2.6 | 2.9 | 2.3 | 1.6 | 2.218125
gG0 | 1.35 |  | self weight |  |  | fctk,0,05 | 1.82 | MPa | = 0,7fctm | [10 empty] | Total area | 5.152212 | 5.152212 | [7 empty] | cm2 | [8 empty] | 0 | [10 empty] | 70 | 4.6 | 41 | 2.8 | 2.7 | 2.7 | 2.4 | 1.45 | 2.075625
gG1 | 1.35 |  | other permanent loads |  |  | fbd | 2.73 | MPa | = 2,25×(0,7fctm/gC) |  |  | Results | [7 empty] | Lbd | #VALUE! | #VALUE! | [7 empty] | m for the 2nd bed (in default of the 1st bed) and for fyd | [8 empty] | 1 | [10 empty] | 80 | 4.8 | 42 | 2.8 | 2.8 | 2.6 | 2.5 | 1.4 | 1.929375
gQ | 1.5 |  | variable loads |  |  | Lb,rqd/Ø | 39.81526 |  | = 0,25fyd/fbd | [5 empty] | span | support |  |  |  | 1 bed : d'1 | 0.162 | 0.162 | [27 empty] | 90 | 5 | 44 | 2.8 | 2.8 | 2.6 | 2.6 | 1.4 | 1.796667
gC | 1.5 |  | concrete | [10 empty] | Maxi ratio MEd/MRd | #VALUE! | #VALUE! | Strength |  |  | A's1 | 3.141593 | 3.141593 | [9 empty] | N1 | 20 | number of sections for the hand calculation
gS | 1.15 |  | steel | [10 empty] | Max ratio qs/qpl,d |  | #VALUE! | Rotation capacity |  |  | fMRd4 | #VALUE! | #VALUE!
[20 empty] | MR1 | #VALUE! | #VALUE!
ULS strength verification of the beam (EC2) | [6 empty] | 3 | number of supports | [11 empty] | 2 beds : d'2 | 0.1584878 | 0.1584878
Span data | [19 empty] | A's2 | 5.152212 | 5.152212
| 1 | 2 | [17 empty] | fMRd4 | #VALUE! | #VALUE!
Lnu | 5.1 | 5.1 | [7 empty] | m | clear span | [8 empty] | MR2 | #VALUE! | #VALUE!
b | 1 | 1 | [7 empty] | m | width | [8 empty] | 3 beds : d'3 | 0.1584878 | 0.1584878
h | 0.2 | 0.2 | [7 empty] | m | overall depth | [8 empty] | A's3 | 5.152212 | 5.152212 | [25 empty] | tg() = distance du nu gauche de la travée à l'axe de l'appui gauche
g1 | 1 | 1 | [7 empty] | kN/m | permanent load other than self weight | [8 empty] | fMRd4 | #VALUE! | #VALUE! | [25 empty] | 1 | 2 | 3 | 4 | 5 | 6 | 7 | 8 | 9
q | 2.5 | 2.5 | [7 empty] | kN/m | variable loads | [8 empty] | MR3 | #VALUE! | #VALUE! | [25 empty] | 0.1 | 0.1 | 0 | 0 | 0 | 0 | 0 | 0 | 0
number | 2 | 2 | [8 empty] | number of beds | [8 empty] | al | 0.0729 | 0.0729 | [7 empty] | shift of moments
1st bed reinforcement | 4Ø10 | 4Ø10 | [8 empty] | 1st bed
Lts,1 | 5.4 | 5.4 | [7 empty] | m | 1st bed length | [9 empty] | Support reinforcement characteristics |  |  |  |  | (tabad)
xts,1 | -0.15 | -0.15 | [7 empty] | m | absissa of beginning of 1st bed from face of support | [9 empty] | 1 | 2 | 3 | [34 empty] | axe | nus
2nd bed reinforcement | 4Ø8 | 4Ø8 | [8 empty] | 2nd bed | [7 empty] | 1 | 1st bed | 4Ø6 | 4Ø10 | 4Ø6 | [21 empty] | Pour le dessin |  |  | Charges variables | [9 empty] | Lcumul | Lcumu
Lts,2 | 2.4 | 2.4 | [7 empty] | m | 2nd bed length | [7 empty] | 2 | Ø | 6 | 10 | 6 | [6 empty] | mm | [17 empty] | cas 1 | cas 2 | cas 3 | cas 4 | cas 5 | cas 6 | cas 7 | cas 8 | cas 9 | cas 10 | 0 | 0
xts,2 | 1 | 1.7 | [7 empty] | m | absissa of beginning of 2nd bed from face of support | [7 empty] | 3 | nb | 4 | 4 | 4 | [23 empty] | 1 | 1 | 0 | 1 | 0 | 0 | 0 | 0 | 0 | 0 | 0 | 5.3 | 5.1
3rd bed reinforcement3 | [10 empty] | 3rd bed | [7 empty] | 4 | Aire | 1.130973 | 3.141593 | 1.130973 | [6 empty] | cm2 | [16 empty] | 2 | 0 | 1 | 1 | 1 | 0 | 0 | 0 | 0 | 0 | 0 | 10.6 | 10.2
Lts,3 | [9 empty] | m | 3rd bed length | [7 empty] | 5 | dg |  | 0.162 | 0.163 | [6 empty] | m | effective depth on the left support face | [15 empty] | 3 | 1 | 0 | 0 | 1 | 1 | 0 | 0 | 0 | 0 | 0 | 10.6 | 10.2
xts,3 | [9 empty] | m | absissa of beginning of 3rd bed from face of support | [7 empty] | 6 | dd | 0.163 | 0.162 | [7 empty] | m | effective depth on the right support face | [15 empty] | 4 | 0 | 1 | 0 | 0 | 1 | 1 | 0 | 0 | 0 | 0 | 10.6 | 10.2
cnom | 25 | 25 | [7 empty] | mm | cover | [7 empty] | 7 | Lb,rqd | #VALUE! | #VALUE! | #VALUE! | [6 empty] | m pour fyd | [16 empty] | 5 | 1 | 0 | 0 | 0 | 0 | 1 | 1 | 0 | 0 | 0 | 10.6 | 10.2
bw | [9 empty] | m | web width | [7 empty] | 8 | alg |  | 0.0729 | 0.07335 | [6 empty] | m | [16 empty] | 6 | 0 | 1 | 0 | 0 | 0 | 0 | 1 | 1 | 0 | 0 | 10.6 | 10.2
hf | [9 empty] | m | flange thickness | [7 empty] | 9 | ald | 0.07335 | 0.0729 | [7 empty] | m | [16 empty] | 7 | 1 | 0 | 0 | 0 | 0 | 0 | 0 | 1 | 1 | 0 | 10.6 | 10.2
As | 5.152212 | 5.152212 | [7 empty] | cm2/m | reinforcement area | [35 empty] | 8 | 0 | 1 | 0 | 0 | 0 | 0 | 0 | 0 | 1 | 1 | 10.6 | 10.2 |  |  | Mmax | Mmin |  | Function fcha(i, k, tg, tp, nap)
Laxe | 5.3 | 5.3 | [7 empty] | m | = Lnu +Min( ti;h)/2 + Min( ti+1;h)/2 effective span | [35 empty] | 9 | 1 | 0 | 0 | 0 | 0 | 0 | 0 | 0 | 0 | 1 | 10.6 | 10.2 |  |  | #VALUE! | #VALUE! |  | Charge (kN/m) pour une travée donnée et un cas de charge donné
u | #VALUE! | #VALUE! | [7 empty] | m | distance from reinforcement centroid to concrete face | [14 empty] | dessin | [39 empty] | 1 | 2
d3lits | #VALUE! | #VALUE! | [7 empty] | m | effective depth | [15 empty] | section 1 | [17 empty] | Moments |  | x | [10 empty] | drawing |  |  |  | xrelatif |  | mini au nu | 1 | #VALUE! | #VALUE! | #VALUE! | #VALUE! | #VALUE! | #VALUE! | #VALUE! | #VALUE! | #VALUE!
g0 | #VALUE! | #VALUE! | [7 empty] | kN/m | self dead load | [9 empty] | section area |  |  |  |  | -0.5 | 0.3 | [20 empty] | 1 | 2 | 3 | 4 | 5 | 6 | 7 | 8 | 9 | 10 | MRd | Supports | Axis | Nus |  |  |  | 2 | #VALUE! | #VALUE! | #VALUE! | #VALUE! | #VALUE! | #VALUE! | #VALUE! | #VALUE! | #VALUE!
g | #VALUE! | #VALUE! | [7 empty] | kN/m | = g0+g1 permanent loads | [8 empty] | b.h | 0.2 |  |  |  |  | -0.5 | 0.3 | [16 empty] | tg | T | 0 | 0 | #VALUE! | #VALUE! | #VALUE! | 0 | 0 | 0 | 0 | 0 | 0 | 0 |  |  |  |  | -0.1 |  |  | 3 | #VALUE! | #VALUE! | #VALUE! | #VALUE! | #VALUE! | #VALUE! | #VALUE! | #VALUE! | #VALUE!
E.I | #VALUE! | #VALUE! | [7 empty] | MPa.m4 | moment of inertia of gross section | [8 empty] | (b-bw).(h-hf) | 0 |  |  |  |  | -0.5 | 0.3 | [16 empty] | 0.1 | r | 1 | 0.1 | #VALUE! | #VALUE! | #VALUE! | 0 | 0 | 0 | 0 | 0 | 0 | 0 |  |  |  |  | 0 |  | #VALUE! |  | #VALUE! | #VALUE! | #VALUE! | #VALUE! | #VALUE! | #VALUE! | #VALUE! | #VALUE! | #VALUE!
L/ (E.I) | #VALUE! | #VALUE! | [7 empty] | m-3 | for uncracked section | [9 empty] | 0.2 |  |  |  |  | -0.5 | 0.1 | [16 empty] | td | a | 2 | 1.375 | #VALUE! | #VALUE! | #VALUE! | 0 | 0 | 0 | 0 | 0 | 0 | 0 |  |  |  |  | 1.275 |  |  |  | #VALUE! | #VALUE! | #VALUE! | #VALUE! | #VALUE! | #VALUE! | #VALUE! | #VALUE! | #VALUE!
gELU | #VALUE! | #VALUE! | [7 empty] | kN/m | = gG0.g0 + gG1.g1 factored permanent loads | [14 empty] | 0.5 | 0.1 | [16 empty] | 0.1 | v | 3 | 2.65 | #VALUE! | #VALUE! | #VALUE! | 0 | 0 | 0 | 0 | 0 | 0 | 0 |  |  |  |  | 2.55 |  |  |  | #VALUE! | #VALUE! | #VALUE! | #VALUE! | #VALUE! | #VALUE! | #VALUE! | #VALUE! | #VALUE!
pELU | #VALUE! | #VALUE! | [7 empty] | kN/m | = gELU + gQ.q factored variable loads | [14 empty] | 0.5 | 0.3 | [16 empty] | Ln | 1 | 4 | 3.925 | #VALUE! | #VALUE! | #VALUE! | 0 | 0 | 0 | 0 | 0 | 0 | 0 |  |  |  |  | 3.825 |  |  |  | #VALUE! | #VALUE! | #VALUE! | #VALUE! | #VALUE! | #VALUE! | #VALUE! | #VALUE! | #VALUE!
M0,nus | #VALUE! | #VALUE! | [7 empty] | kNm | = pELU.Lnu2/8 isostatic moment | [14 empty] | 0.5 | 0.3 | [16 empty] | 5.1 | 5.3 | 5 | 5.2 | #VALUE! | #VALUE! | #VALUE! | 0 | 0 | 0 | 0 | 0 | 0 | 0 |  |  |  |  | 5.1 |  | #VALUE! |  | #VALUE! | #VALUE! | #VALUE! | #VALUE! | #VALUE! | #VALUE! | #VALUE! | #VALUE! | #VALUE!
es | #VALUE! | #VALUE! | [7 empty] | ‰ | steel strain at the reisisting moment | [14 empty] | 0.5 | 0.3 | [16 empty] | 1 | 5.3 | 6 | 5.3 | #VALUE! | #VALUE! | #VALUE! | 0 | 0 | 0 | 0 | 0 | 0 | 0 |  |  |  |  | 5.2 |  |  |  | #VALUE! | #VALUE! | #VALUE! | #VALUE! | #VALUE! | #VALUE! | #VALUE! | #VALUE! | #VALUE!
ssd | #VALUE! | #VALUE! | [7 empty] | MPa | steel stress at the resisting moment | [14 empty] | -0.5 | 0.3 | [38 empty] | #VALUE! | #VALUE! | #VALUE! | #VALUE! | #VALUE! | #VALUE! | #VALUE! | #VALUE! | #VALUE!
xu | #VALUE! | #VALUE! | [7 empty] | m | compressive depth of concrete at the resisting moment
MRd,1er lit | #VALUE! | #VALUE! | [7 empty] | kNm | 1st bed resisting moment | [32 empty] | tg | T | 0 | 5.3 | #VALUE! | #VALUE! | #VALUE! | 0 | 0 | 0 | 0 | 0 | 0 | 0 |  |  |  |  | -0.1
MRd,1er+2e lit | #VALUE! | #VALUE! | [7 empty] | kNm | 1st & 2nd bed resisting moment | [32 empty] | 0.1 | r | 1 | 5.4 | #VALUE! | #VALUE! | #VALUE! | 0 | 0 | 0 | 0 | 0 | 0 | 0 |  |  |  |  | 0 |  | #VALUE!
MRd | #VALUE! | #VALUE! | [7 empty] | kNm | total resisting moment = As.ssd.(d - 0,4xu) | [32 empty] | td | a | 2 | 6.675 | #VALUE! | #VALUE! | #VALUE! | 0 | 0 | 0 | 0 | 0 | 0 | 0 |  |  |  |  | 1.275
1 | #VALUE! | #VALUE! | [7 empty] | kNm | #VALUE! | [32 empty] | 0.1 | v | 3 | 7.95 | #VALUE! | #VALUE! | #VALUE! | 0 | 0 | 0 | 0 | 0 | 0 | 0 |  |  |  |  | 2.55
2 | #VALUE! | #VALUE! | [7 empty] | kNm | #VALUE! |  | M1/2 = M0 + 0,5(Mi+Mi+1) | [30 empty] | Ln | 2 | 4 | 9.225 | #VALUE! | #VALUE! | #VALUE! | 0 | 0 | 0 | 0 | 0 | 0 | 0 |  |  |  |  | 3.825
3 | #VALUE! | #VALUE! | [7 empty] | kNm | #VALUE! | [32 empty] | 5.1 | 5.3 | 5 | 10.5 | #VALUE! | #VALUE! | #VALUE! | 0 | 0 | 0 | 0 | 0 | 0 | 0 |  |  |  |  | 5.1 |  | #VALUE!
[10 empty] | kNm | [33 empty] | 2 | 10.6 | 6 | 10.6 | #VALUE! | #VALUE! | #VALUE! | 0 | 0 | 0 | 0 | 0 | 0 | 0 |  |  |  |  | 5.2
kNm
kNm
[10 empty] | kNm | [33 empty] | tg | T | 0 | 5.3 | #VALUE! | #VALUE! | #VALUE! | 0 | 0 | 0 | 0 | 0 | 0 | 0 |  |  |  |  | 0
[10 empty] | kNm | [33 empty] | 0.1 | r | 1 | 5.4 | #VALUE! | #VALUE! | #VALUE! | 0 | 0 | 0 | 0 | 0 | 0 | 0 |  |  |  |  | 0 |  | #VALUE!
[10 empty] | kNm | [33 empty] | td | a | 2 | 6.675 | #VALUE! | #VALUE! | #VALUE! | 0 | 0 | 0 | 0 | 0 | 0 | 0 |  |  |  |  | 0
[10 empty] | kNm | [33 empty] | 0.1 | v | 3 | 7.95 | #VALUE! | #VALUE! | #VALUE! | 0 | 0 | 0 | 0 | 0 | 0 | 0 |  |  |  |  | 0
Mmax,travée | #VALUE! | #VALUE! | [7 empty] | kNm | [33 empty] | Ln | 2 | 4 | 9.225 | #VALUE! | #VALUE! | #VALUE! | 0 | 0 | 0 | 0 | 0 | 0 | 0 |  |  |  |  | 0
1 | #VALUE! | #VALUE! | [7 empty] | kNm | #VALUE! |  | Mmax = M0 + 0,5(Mi+Mi+1) + (Mi-Mi+1)2/(16M0) | [30 empty] | 5.1 | 5.3 | 5 | 10.5 | #VALUE! | #VALUE! | #VALUE! | 0 | 0 | 0 | 0 | 0 | 0 | 0 |  |  |  |  | 0 |  | #VALUE!
2 | #VALUE! | #VALUE! | [7 empty] | kNm | #VALUE! | [32 empty] | 3 | 10.6 | 6 | 10.6 | #VALUE! | #VALUE! | #VALUE! | 0 | 0 | 0 | 0 | 0 | 0 | 0 |  |  |  |  | 0
3 | #VALUE! | #VALUE! | [7 empty] | kNm | #VALUE!
kNm
[10 empty] | kNm | [33 empty] | tg | T | 0 | 5.3 | #VALUE! | #VALUE! | #VALUE! | 0 | 0 | 0 | 0 | 0 | 0 | 0 |  |  |  |  | 0
[10 empty] | kNm | [33 empty] | 0.1 | r | 1 | 5.4 | #VALUE! | #VALUE! | #VALUE! | 0 | 0 | 0 | 0 | 0 | 0 | 0 |  |  |  |  | 0 |  | #VALUE!
[10 empty] | kNm | [33 empty] | td | a | 2 | 6.675 | #VALUE! | #VALUE! | #VALUE! | 0 | 0 | 0 | 0 | 0 | 0 | 0 |  |  |  |  | 0
[10 empty] | kNm | [33 empty] | 0.1 | v | 3 | 7.95 | #VALUE! | #VALUE! | #VALUE! | 0 | 0 | 0 | 0 | 0 | 0 | 0 |  |  |  |  | 0
[10 empty] | kNm | [33 empty] | Ln | 2 | 4 | 9.225 | #VALUE! | #VALUE! | #VALUE! | 0 | 0 | 0 | 0 | 0 | 0 | 0 |  |  |  |  | 0
[10 empty] | kNm | [33 empty] | 5.1 | 5.3 | 5 | 10.5 | #VALUE! | #VALUE! | #VALUE! | 0 | 0 | 0 | 0 | 0 | 0 | 0 |  |  |  |  | 0 |  | #VALUE!
Mmax,span | #VALUE! | #VALUE! | [7 empty] | kNm | [33 empty] | 4 | 10.6 | 6 | 10.6 | #VALUE! | #VALUE! | #VALUE! | 0 | 0 | 0 | 0 | 0 | 0 | 0 |  |  |  |  | 0
Lbd | #VALUE! | #VALUE! | [7 empty] | m | development length = 0,25a2.a4.ssd,max/fbd
al | 0.0729 | 0.0729 | [7 empty] | m | moment shift al = d
Mmax/MRd | #VALUE! | #VALUE! | [7 empty] | < 1 ? | [33 empty] | tg | T | 0 | 5.3 | #VALUE! | #VALUE! | #VALUE! | 0 | 0 | 0 | 0 | 0 | 0 | 0 |  |  |  |  | 0
| #VALUE! | #VALUE! | [41 empty] | 0.1 | r | 1 | 5.4 | #VALUE! | #VALUE! | #VALUE! | 0 | 0 | 0 | 0 | 0 | 0 | 0 |  |  |  |  | 0 |  | #VALUE!
[18 empty] | p. 2 | [25 empty] | td | a | 2 | 6.675 | #VALUE! | #VALUE! | #VALUE! | 0 | 0 | 0 | 0 | 0 | 0 | 0 |  |  |  |  | 0
Data for the supports | [43 empty] | 0.1 | v | 3 | 7.95 | #VALUE! | #VALUE! | #VALUE! | 0 | 0 | 0 | 0 | 0 | 0 | 0 |  |  |  |  | 0
| 1 | 2 | 3 | [40 empty] | Ln | 2 | 4 | 9.225 | #VALUE! | #VALUE! | #VALUE! | 0 | 0 | 0 | 0 | 0 | 0 | 0 |  |  |  |  | 0
t | 0.4 | 0.4 | 0.4 | [7 empty] | m | left support length | [31 empty] | 5.1 | 5.3 | 5 | 10.5 | #VALUE! | #VALUE! | #VALUE! | 0 | 0 | 0 | 0 | 0 | 0 | 0 |  |  |  |  | 0 |  | #VALUE!
number | 1 | 1 | 1 | [8 empty] | number of beds | [31 empty] | 5 | 10.6 | 6 | 10.6 | #VALUE! | #VALUE! | #VALUE! | 0 | 0 | 0 | 0 | 0 | 0 | 0 |  |  |  |  | 0
Ø | 4Ø6 | 4Ø10 | 4Ø6 | [7 empty] | mm) | diameter of bars
ddep,g |  | 1.4 | 0.51 | [7 empty] | m | left overstepping/left axis
ddep,d | 0.51 | 1.4 | [8 empty] | m | right overstepping/right axis | [31 empty] | tg | T | 0 | 5.3 | #VALUE! | #VALUE! | #VALUE! | 0 | 0 | 0 | 0 | 0 | 0 | 0 |  |  |  |  | 0
cnom | 26 | 25 | 26 | [7 empty] | mm | distance from reinforcement centroid to face of concrete | [31 empty] | 0.1 | r | 1 | 5.4 | #VALUE! | #VALUE! | #VALUE! | 0 | 0 | 0 | 0 | 0 | 0 | 0 |  |  |  |  | 0 |  | #VALUE!
As | 1.130973 | 3.141593 | 1.130973 | [7 empty] | cm2 | area of the reinforcement | [31 empty] | td | a | 2 | 6.675 | #VALUE! | #VALUE! | #VALUE! | 0 | 0 | 0 | 0 | 0 | 0 | 0 |  |  |  |  | 0
dg |  | 0.162 | 0.163 | [6 empty] | m | m | effective depth at the left face of support | [31 empty] | 0.1 | v | 3 | 7.95 | #VALUE! | #VALUE! | #VALUE! | 0 | 0 | 0 | 0 | 0 | 0 | 0 |  |  |  |  | 0
es |  | #VALUE! | #VALUE! | [7 empty] | ‰ | reinforcement strain at thje resisting moment (by iteration) | [31 empty] | Ln | 2 | 4 | 9.225 | #VALUE! | #VALUE! | #VALUE! | 0 | 0 | 0 | 0 | 0 | 0 | 0 |  |  |  |  | 0
ssd |  | #VALUE! | #VALUE! | [7 empty] | MPa | reinforcement stress d° | [31 empty] | 5.1 | 5.3 | 5 | 10.5 | #VALUE! | #VALUE! | #VALUE! | 0 | 0 | 0 | 0 | 0 | 0 | 0 |  |  |  |  | 0 |  | #VALUE!
xu |  | #VALUE! | #VALUE! | [7 empty] | m | compressive depth d° | [31 empty] | 6 | 10.6 | 6 | 10.6 | #VALUE! | #VALUE! | #VALUE! | 0 | 0 | 0 | 0 | 0 | 0 | 0 |  |  |  |  | 0
MRd,nug |  | #VALUE! | #VALUE! | [7 empty] | kNm | reisting moment at the left face of support
dd | 0.163 | 0.162 | [8 empty] | m | effective depth at the right face of support
es | #VALUE! | #VALUE! | [8 empty] | ‰ | reinforcement strain at thje resisting moment (by iteration) | [31 empty] | tg | T | 0 | 5.3 | #VALUE! | #VALUE! | #VALUE! | 0 | 0 | 0 | 0 | 0 | 0 | 0 |  |  |  |  | 0
ssd | #VALUE! | #VALUE! | [8 empty] | MPa | reinforcement stress d° | [31 empty] | 0.1 | r | 1 | 5.4 | #VALUE! | #VALUE! | #VALUE! | 0 | 0 | 0 | 0 | 0 | 0 | 0 |  |  |  |  | 0 |  | #VALUE!
xu | #VALUE! | #VALUE! | [8 empty] | m | compressive depth = 1,25(As.ss)/(b.fcd) | [31 empty] | td | a | 2 | 6.675 | #VALUE! | #VALUE! | #VALUE! | 0 | 0 | 0 | 0 | 0 | 0 | 0 |  |  |  |  | 0
MRd,nud | #VALUE! | #VALUE! | [8 empty] | kNm | resisting moment at the right face | [31 empty] | 0.1 | v | 3 | 7.95 | #VALUE! | #VALUE! | #VALUE! | 0 | 0 | 0 | 0 | 0 | 0 | 0 |  |  |  |  | 0
b or bw | 1 | 1 | [8 empty] | m | width on support | [31 empty] | Ln | 2 | 4 | 9.225 | #VALUE! | #VALUE! | #VALUE! | 0 | 0 | 0 | 0 | 0 | 0 | 0 |  |  |  |  | 0
MRd,nus | #VALUE! | #VALUE! | #VALUE! | [7 empty] | kNm | resisting moment at the face of the support = Min(MRd,nug,MRd,nud) | [31 empty] | 5.1 | 5.3 | 5 | 10.5 | #VALUE! | #VALUE! | #VALUE! | 0 | 0 | 0 | 0 | 0 | 0 | 0 |  |  |  |  | 0 |  | #VALUE!
1 | #VALUE! | #VALUE! | #VALUE! | [7 empty] | kNm | #VALUE! | #VALUE! | #VALUE! | [29 empty] | 7 | 10.6 | 6 | 10.6 | #VALUE! | #VALUE! | #VALUE! | 0 | 0 | 0 | 0 | 0 | 0 | 0 |  |  |  |  | 0
2 | #VALUE! | #VALUE! | #VALUE! | [7 empty] | kNm | #VALUE! | #VALUE! | #VALUE!
3 | #VALUE! | #VALUE! | #VALUE! | [7 empty] | kNm | #VALUE! | #VALUE! | #VALUE!
[11 empty] | kNm | #VALUE! | #VALUE! | #VALUE! | [29 empty] | tg | c | 0 | 5.3 | #VALUE! | #VALUE! | #VALUE! | 0 | 0 | 0 | 0 | 0 | 0 | 0 |  |  |  |  | 0
[11 empty] | kNm | #VALUE! | #VALUE! | #VALUE! | [29 empty] | 0.1 | r | 1 | 5.4 | #VALUE! | #VALUE! | #VALUE! | 0 | 0 | 0 | 0 | 0 | 0 | 0 |  |  |  |  | 0 |  | #VALUE!
[11 empty] | kNm | #VALUE! | #VALUE! | #VALUE! | [29 empty] | td | a | 2 | 6.675 | #VALUE! | #VALUE! | #VALUE! | 0 | 0 | 0 | 0 | 0 | 0 | 0 |  |  |  |  | 0
[11 empty] | kNm | #VALUE! | #VALUE! | #VALUE! | [29 empty] | 0.1 | v | 3 | 7.95 | #VALUE! | #VALUE! | #VALUE! | 0 | 0 | 0 | 0 | 0 | 0 | 0 |  |  |  |  | 0
[11 empty] | kNm | #VALUE! | #VALUE! | #VALUE! | [29 empty] | Ln | 2 | 4 | 9.225 | #VALUE! | #VALUE! | #VALUE! | 0 | 0 | 0 | 0 | 0 | 0 | 0 |  |  |  |  | 0
[11 empty] | kNm | #VALUE! | #VALUE! | #VALUE! | [29 empty] | 5.1 | 5.3 | 5 | 10.5 | #VALUE! | #VALUE! | #VALUE! | 0 | 0 | 0 | 0 | 0 | 0 | 0 |  |  |  |  | 0 |  | #VALUE!
[11 empty] | kNm | #VALUE! | #VALUE! | #VALUE! | [29 empty] | 8 | 10.6 | 6 | 10.6 | #VALUE! | #VALUE! | #VALUE! | 0 | 0 | 0 | 0 | 0 | 0 | 0 |  |  |  |  | 0
Mmax,support face | #VALUE! | #VALUE! | #VALUE! | [7 empty] | kNm
Lbd | #VALUE! | #VALUE! | #VALUE! | [7 empty] | m | development length = 0,25a2.a4.ssd,max/fbd
al | 0.07335 | 0.0729 | 0.07335 | [7 empty] | m | moments shift length al = d | [31 empty] | tg | c | 0 | 5.3 | #VALUE! | #VALUE! | #VALUE! | 0 | 0 | 0 | 0 | 0 | 0 | 0 |  |  |  |  | 0
Mmax,nu/MRd,nu | #VALUE! | #VALUE! | #VALUE! | [40 empty] | 0.1 | r | 1 | 5.4 | #VALUE! | #VALUE! | #VALUE! | 0 | 0 | 0 | 0 | 0 | 0 | 0 |  |  |  |  | 0 |  | #VALUE!
| #VALUE! | #VALUE! | #VALUE! | [40 empty] | td | a | 2 | 6.675 | #VALUE! | #VALUE! | #VALUE! | 0 | 0 | 0 | 0 | 0 | 0 | 0 |  |  |  |  | 0
[44 empty] | 0.1 | v | 3 | 7.95 | #VALUE! | #VALUE! | #VALUE! | 0 | 0 | 0 | 0 | 0 | 0 | 0 |  |  |  |  | 0
Moments at the support axis by 3-moment equation before redistribution or plastic hinge | [43 empty] | Ln | 2 | 4 | 9.225 | #VALUE! | #VALUE! | #VALUE! | 0 | 0 | 0 | 0 | 0 | 0 | 0 |  |  |  |  | 0
| 1 | 2 | 3 | [40 empty] | 5.1 | 5.3 | 5 | 10.5 | #VALUE! | #VALUE! | #VALUE! | 0 | 0 | 0 | 0 | 0 | 0 | 0 |  |  |  |  | 0 |  | #VALUE!
1 | #VALUE! | #VALUE! | #VALUE! | [7 empty] | kNm | #VALUE! | [31 empty] | 9 | 10.6 | 6 | 10.6 | #VALUE! | #VALUE! | #VALUE! | 0 | 0 | 0 | 0 | 0 | 0 | 0 |  |  |  |  | 0
2 | #VALUE! | #VALUE! | #VALUE! | [7 empty] | kNm | #VALUE!
3 | #VALUE! | #VALUE! | #VALUE! | [7 empty] | kNm | #VALUE! | [32 empty] | nus appuis
[11 empty] | kNm | [33 empty] | 1 |  | 0.1 | [13 empty] | #VALUE!
[11 empty] | kNm | [35 empty] | 0.1 | [13 empty] | 0
kNm
[11 empty] | kNm | [35 empty] | 5.2 | [13 empty] | #VALUE!
[11 empty] | kNm | [35 empty] | 5.2 | [13 empty] | 0
kNm
[11 empty] | kNm | [33 empty] | 2 |  | 5.4 | [13 empty] | #VALUE!
[47 empty] | 5.4 | [13 empty] | 0
Moments at the face of supports by 3-moment equation before redistribution or plastic hinge
| 1 | 2 | 3 | [43 empty] | 10.5 | [13 empty] | #VALUE!
1 | #VALUE! | #VALUE! | #VALUE! | [7 empty] | kNm | #VALUE! | #VALUE! | [33 empty] | 10.5 | [13 empty] | 0
2 | #VALUE! | #VALUE! | #VALUE! | [7 empty] | kNm | #VALUE! | #VALUE!
3 | #VALUE! | #VALUE! | #VALUE! | [7 empty] | kNm | #VALUE! | #VALUE! | [31 empty] | 3 |  | 5.4 | [13 empty] | #VALUE!
[11 empty] | kNm | [35 empty] | 5.4 | [13 empty] | 0
kNm
[11 empty] | kNm | [35 empty] | 10.5 | [13 empty] | #VALUE!
[11 empty] | kNm | [35 empty] | 10.5 | [13 empty] | 0
kNm
[11 empty] | kNm | [33 empty] | 4 |  | 5.4 | [13 empty] | #VALUE!
[11 empty] | kNm | [35 empty] | 5.4 | [13 empty] | 0
| #VALUE! | #VALUE! | #VALUE!
Eligibility to limited redistribtution of moments EC2 - § 5.5 ? | [8 empty] | Limited redistribution (EC2 - § 5.5) à d = | 0.8 | [36 empty] | 10.5 | [13 empty] | #VALUE!
Maprès/Mavant | #VALUE! | #VALUE! | #VALUE! | [7 empty] | dmin = | #VALUE! | #VALUE! | [33 empty] | 10.5 | [13 empty] | 0
#VALUE!
[45 empty] | 5 |  | 5.4 | [13 empty] | #VALUE!
Eligibility to plastic analysis without any direct check of rotation capacity according to EC2 - § 5.6.2 for the 3 cases of loading | [46 empty] | 5.4 | #VALUE! | [12 empty] | 0
| 1 | 2 | [45 empty] | 0
Min ratio Mtrav/Mapp | #VALUE! | #VALUE! | [7 empty] | #VALUE! | #VALUE! | #VALUE! | [34 empty] | 10.5 | [13 empty] | #VALUE!
Maxi ratio Mtrav/Mapp | #VALUE! | #VALUE! | [7 empty] | #VALUE! | #VALUE! | #VALUE! | [25 empty] | n | 20 | nombre de troncons pour le calcul avec la function VBA "frot" | [6 empty] | 10.5 | [13 empty] | 0
Steel classA : OK | classe A | classe A | [45 empty] | #VALUE!
[45 empty] | 6 |  | 5.4 | 0 | [12 empty] | #VALUE!
[18 empty] | p.3 | [28 empty] | 5.4 | [13 empty] | 0
[47 empty] | 10.5 | [13 empty] | #VALUE!
[47 empty] | 10.5 | [13 empty] | 0
Bending moments MEd
[12 empty] | and resisting moments MRd | [32 empty] | 7 |  | 5.4 | [13 empty] | #VALUE!
[38 empty] | 3 moments pour 4 appuis | [8 empty] | 5.4 | [13 empty] | 0
[38 empty] | p | 13.05 | 8.775 | 13.05
[13 empty] | To obtain moment curves | [24 empty] | L | 6.75 | 2.38 | 6.75 | [5 empty] | 10.5 | [13 empty] | #VALUE!
[13 empty] | without redistribution, put 0 in cell N10 | [24 empty] | h | 0.22 | 0.16 | 0.22 | [5 empty] | 10.5 | [13 empty] | 0
[38 empty] | EI | 27.929704 | 10.743808 | 27.929704
[38 empty] | L/EI | 0.2416782 | 0.2215229 | 0.2416782 |  |  |  | 8 |  | 5.4 | [13 empty] | #VALUE!
[47 empty] | 5.4 | [13 empty] | 0
[38 empty] | 1 | 0 | 0 | 0 | 0
[38 empty] | 0.2416782 | 0.9264022 | 0.2215229 | 0 | -38.6776 |  |  |  |  | 10.5 | [13 empty] | #VALUE!
[38 empty] | 0 | 0.2215229 | 0.9264022 | 0.2416782 | -38.6776 |  |  |  |  | 10.5 | [13 empty] | 0
[38 empty] | 0 | 0 | 0 | 1 | 0
[45 empty] | 9 |  | 5.4 | [13 empty] | #VALUE!
[38 empty] | 1 | 0 | 0 | 0 | 0 |  |  |  |  | 5.4 | [13 empty] | 0
[38 empty] | -0.2766997 | 1.14491 | -0.2737728 | 0.06616492 | -33.69349
[38 empty] | 0.06616492 | -0.2737728 | 1.14491 | -0.2766997 | -33.69349 |  |  | 7 |  | 10.5 | [13 empty] | #VALUE!
[38 empty] | 0 | 0 | 0 | 1 | 0 |  |  |  |  | 10.5 | [13 empty] | 0
#VALUE!
Méthode simplifiée EC2 avec l = 0,6h
[12 empty] | etc. | [26 empty] | A gauche de l'appui |  | 2
[39 empty] | l |  | 0.12 |  | m
[39 empty] | Deud |  | 20.32609 |  | ‰
[39 empty] | Dl |  | 2.43913 |  | mm
Check of rotation capacity on supports for the various loading cases: qs ≤ qpl,d ? (Eurocode 2 - § 5.6) | [38 empty] | Fs |  | #VALUE! |  | MPa
[39 empty] | y |  | #VALUE! |  | m
1 - Calculation of rotation capacity on support qpl,d (MC90 - Clause 3.7) | [38 empty] | d-y |  | #VALUE! |  | m
[39 empty] | qpl,d,g |  | #VALUE! |  | mrd
| 2 | [37 empty] | A droite de l'appui |  | 2 |  |  |  |  | 1 | 0 | [11 empty] | 0
1 | #VALUE! | [7 empty] | mrd | [29 empty] | l |  | 0.12 |  | m |  | Appuis | 2 | 5.3 | [11 empty] | 0
2 | #VALUE! | [7 empty] | mrd | [29 empty] | Deud |  | 20.32609 |  | ‰ |  |  | 3 | 10.6 | [11 empty] | 0
3 | #VALUE! | [7 empty] | mrd |  |  | let lpl = l | [26 empty] | Dl |  | 2.43913 |  | mm |  |  | 4 | 10.6 | [11 empty] | 0
[9 empty] | mrd |  |  | l is the x-root of | [26 empty] | Fs |  | #VALUE! |  | MPa |  |  | 5 | 10.6 | [11 empty] | 0
[9 empty] | mrd |  |  |  | Þ | [25 empty] | y |  | #VALUE! |  | m |  |  | 6 | 10.6 | [11 empty] | 0
[9 empty] | mrd | [29 empty] | d-y |  | #VALUE! |  | m |  |  | 7 | 10.6 | [11 empty] | 0
[9 empty] | mrd | [29 empty] | qpl,d,d |  | #VALUE! |  | mrd |  |  | 8 | 10.6 | [11 empty] | 0
[9 empty] | mrd | [29 empty] | à l'appui qpl,d,d |  | #VALUE! |  | mrd |  |  | 9 | 10.6 | [11 empty] | 0 | [9 empty] | ,
[9 empty] | mrd | [36 empty] | 10 | 10.6 | [11 empty] | 0
mrd
[47 empty] | 0 | [16 empty] | ,
3.925
Hand check of the rotation qpl,d for a given support and for a given loading case - MC90 - Clause 3.7 - Bulletin 213/214 - FIP-CEB | [38 empty] | n | 20 | nombre de troncons pour le calcul avec la function VBA "frot" | [5 empty] | 5.3
[39 empty] | N2 | 20 | [6 empty] | 5.3
Support | 2 | no of support to be checked | [42 empty] | arrêt des barres |  | 9.225
Case | 3 | cas de charge étudié | [42 empty] | inférieures | [16 empty] | farbi2(i, NL, L, tg, L1, L2, L3, x1a, x2a, x3a, MR1, MR2, MR3, code, al, Lbd)
[45 empty] | travée | 1 | #VALUE! | [10 empty] | #VALUE! |  |  |  | #VALUE! | .
Support no 2 - Loading case no 3 | [44 empty] | 1 | 2 | #VALUE! | [10 empty] | #VALUE! |  |  |  | #VALUE! | .
|  | Span 1 | Span 2 | [42 empty] | 3 | #VALUE! | [10 empty] | #VALUE!
| Lef | 5.3 | 5.3 | m | [41 empty] | 4 | #VALUE! | [10 empty] | #VALUE! |  |  |  |  | .
| p | #VALUE! | #VALUE! | kN/m | [41 empty] | 5 | #VALUE! | [10 empty] | #VALUE! |  |  |  |  | .
| Msupport, before | #VALUE! |  | kNm | 3-moment equation, support no 2 | [40 empty] | 6 | #VALUE! | [10 empty] | #VALUE! | [5 empty] | ,
|  | #VALUE! |  |  | 3-moment equation, support no 1 | [40 empty] | 7 | #VALUE! | [10 empty] | #VALUE!
|  | #VALUE! |  |  | 3-moment equation, support no 3 | [40 empty] | 8 | #VALUE! | [10 empty] | #VALUE!
| MResis | #VALUE! |  | kNm | resisting moment on support | [40 empty] | 9 | #VALUE! | [10 empty] | #VALUE!
| u | #VALUE! | #VALUE! |  | = -pi-1/2 et -pi/2 | [40 empty] | 10 | #VALUE! | [10 empty] | #VALUE!
| v | #VALUE! | #VALUE! |  | = pi-1.Li-1/2+(Mi-1-Mi)/Li-1 et pi.Li/2+(Mi+1-Mi)/Li
| w | #VALUE! | #VALUE! |  | = Mi-MR et Mi-MR | [40 empty] | 1 | #VALUE! | [10 empty] | #VALUE! |  |  |  | #VALUE! | .
| D | #VALUE! | #VALUE! |  | = v2-4u.w | [5 empty] | Calculation of ssr1 | [33 empty] | 2 | 2 | #VALUE! | [10 empty] | #VALUE! |  |  |  | #VALUE! | .
| lpl | #VALUE! | #VALUE! | m | = (D0,5+v)/(2u) | [5 empty] | Span 1 | Span 2 | [33 empty] | 3 | #VALUE! | [10 empty] | #VALUE!
| llim,imp | 0.12 | 0.12 | m | maximum imposed limit, for example: |  |  |  | 0.6 | Mcr | 6.666667 | 6.666667 | kNm | moment de fissuration Mcr = b.h2.fctk,0,05/6 | [31 empty] | 4 | #VALUE! | [10 empty] | #VALUE!
| adopte l | #VALUE! | #VALUE! | m | Min(l ; llim,imp) |  |  |  |  | n | 6.451613 | 6.451613 | = ae | modular ratio | [31 empty] | 5 | #VALUE! | [10 empty] | #VALUE!
| lpl/h | #VALUE! | #VALUE! | m | relative value |  |  |  |  | As | 3.141593 | 3.141593 | cm2 | reinforcement area | [31 empty] | 6 | #VALUE! | [10 empty] | #VALUE! | [5 empty] | ,
| b | 1 | 1 | m | beam width |  |  |  |  | h | 0.2 | 0.2 | m | beam overall depth | [31 empty] | 7 | #VALUE! | [10 empty] | #VALUE!
| h | 0.2 | 0.2 | m | beam overall depth (min of two) |  |  |  |  | bw | 1 | 1 | m | beam width | [31 empty] | 8 | #VALUE! | [10 empty] | #VALUE!
| d | 0.162 | 0.162 | m | effective depth |  |  |  |  | d | 0.162 | 0.162 | m | effective depth | [31 empty] | 9 | #VALUE! | [10 empty] | #VALUE!
| ssr1 | 137.7009 | 137.7009 | MPa | = ae.fctk,0,05 (conservative) |  |  |  |  | a | 0.5 | 0.5 |  | = b/2 | [31 empty] | 10 | #VALUE! | [10 empty] | #VALUE!
| As | 3.141593 | 3.141593 | cm2 | area of reinforcement |  |  |  |  | b | 0.002026834 | 0.002026834 |  | = n.As
| Fs | 0.136591 | 0.136591 | MN | = As.fyd |  |  |  |  | g | -0.0003283471 | -0.0003283471 |  | = -b.d | [31 empty] | 1 | #VALUE! | [10 empty] | #VALUE! |  |  |  | #VALUE! | .
| y | 0.01024432 | 0.01024432 | m | = 1,25Fs/(b.fcd) depth of compressive zone |  |  |  |  | D | 0.0006608023 | 0.0006608023 |  | = b2-4a.g | [30 empty] | 3 | 2 | #VALUE! | [10 empty] | #VALUE! |  |  |  | #VALUE! | .
| es | 22.5 | 22.5 | ‰ | = (d - y)/y.ecu2 |  |  |  |  | x | 0.02367924 | 0.02367924 | m | = (D0,5-b)/(2a) | [31 empty] | 3 | #VALUE! | [10 empty] | #VALUE!
| qpl,d,1 and qpl,d,2 | #VALUE! | #VALUE! | mrd | = 0,4lpl/(d-y).1-ssr1/fyk).(es-esy) Eq. (MC 1990 3.7.2) |  |  |  |  | I | 4.320437e-05 | 4.320437e-05 | m4 | = b.x3/3+n.As.(d-x)2 | [31 empty] | 4 | #VALUE! | [10 empty] | #VALUE!
| qpl,d | #VALUE! | mrd | [6 empty] | ssr1 | 137.7009 | 137.7009 | MPa | = n.Mcr.(d-x)/I | [31 empty] | 5 | #VALUE! | [10 empty] | #VALUE!
|  | #VALUE! | [43 empty] | 6 | #VALUE! | [10 empty] | #VALUE! | [5 empty] | ,
[46 empty] | 7 | #VALUE! | [10 empty] | #VALUE!
[46 empty] | 8 | #VALUE! | [10 empty] | #VALUE!
Rotations qs | [45 empty] | 9 | #VALUE! | [10 empty] | #VALUE!
| 2 | [44 empty] | 10 | #VALUE! | [10 empty] | #VALUE!
1 | #VALUE! | #VALUE! | #VALUE! | [5 empty] | mrd
2 | #VALUE! | #VALUE! | #VALUE! | [5 empty] | mrd | [36 empty] | 1 | #VALUE! | [10 empty] | #VALUE! |  |  |  | #VALUE! | .
3 | #VALUE! | #VALUE! | #VALUE! | [5 empty] | mrd | [9 empty] | 0 | 0 | [24 empty] | 4 | 2 | #VALUE! | [10 empty] | #VALUE! |  |  |  | #VALUE! | .
[9 empty] | mrd | [9 empty] | 1 | 0 | [25 empty] | 3 | #VALUE! | [10 empty] | #VALUE!
[9 empty] | mrd | [9 empty] | 2 | 0 | [25 empty] | 4 | #VALUE! | [10 empty] | #VALUE!
[9 empty] | mrd | [9 empty] | 3 | 0 | [25 empty] | 5 | #VALUE! | [10 empty] | #VALUE!
[9 empty] | mrd | [9 empty] | 4 | 0 | [25 empty] | 6 | #VALUE! | [10 empty] | #VALUE! | [5 empty] | ,
[9 empty] | mrd | [9 empty] | 5 | 0 | [25 empty] | 7 | #VALUE! | [10 empty] | #VALUE!
[9 empty] | mrd | [9 empty] | 6 | 0 | [25 empty] | 8 | #VALUE! | [10 empty] | #VALUE!
[9 empty] | mrd | [36 empty] | 9 | #VALUE! | [10 empty] | #VALUE!
[46 empty] | 10 | #VALUE! | [10 empty] | #VALUE!
Max ratio qs/qpl,d | #VALUE! | [7 empty] | ≤ 1 ? | [36 empty] | 1 | #VALUE! | [10 empty] | #VALUE! |  |  |  | #VALUE! | .
| #VALUE! | [43 empty] | 5 | 2 | #VALUE! | [10 empty] | #VALUE! |  |  |  | #VALUE! | .
| #VALUE! | [44 empty] | 3 | #VALUE! | [10 empty] | #VALUE!
[18 empty] | p. 4 | [27 empty] | 4 | #VALUE! | [10 empty] | #VALUE!
Hand check of rotation qs on a given support and for a given loading case | [45 empty] | 5 | #VALUE! | [10 empty] | #VALUE!
[46 empty] | 6 | #VALUE! | [10 empty] | #VALUE! | [5 empty] | ,
Support | 2 | no of support to be checked | [43 empty] | 7 | #VALUE! | [10 empty] | #VALUE!
Case | 3 | case of loading | [43 empty] | 8 | #VALUE! | [10 empty] | #VALUE!
[46 empty] | 9 | #VALUE! | [10 empty] | #VALUE!
Calculation of the rotation on support qs by hand method (see table below) | [6 empty] | Calculation of the rotation capacity on support qs by the VBA function "frot" (more precise) | [38 empty] | 10 | #VALUE! | [10 empty] | #VALUE!
|  |  | wg | wd |  |  |  | wg | wd
|  | rotation at span i-1 = 1 | #VALUE! | #VALUE! | mrd |  | rotation at span i-1 = 1 | #VALUE! | #VALUE! | mrd | more precise if N2 > 20 | [34 empty] | 1 | #VALUE! | [10 empty] | #VALUE! |  |  |  | #VALUE! | .
|  | rotation at span i = 2 | #VALUE! | #VALUE! | mrd |  | rotation at span i = 2 | #VALUE! | #VALUE! | mrd | [34 empty] | 6 | 2 | #VALUE! | [10 empty] | #VALUE! |  |  |  | #VALUE! | .
|  | qs | #VALUE! | mrd | = wd(i-1) - wg(i) |  | qs | #VALUE! | mrd | = wd(i-1) - wg(i) rotation on support | [35 empty] | 3 | #VALUE! | [10 empty] | #VALUE!
|  | qpl,d | #VALUE! | mrd |  |  | qpl,d | #VALUE! | mrd | [36 empty] | 4 | #VALUE! | [10 empty] | #VALUE!
|  | qs/qpl,d | #VALUE! | mrd |  |  | qs/qpl,d | #VALUE! | mrd | [36 empty] | 5 | #VALUE! | [10 empty] | #VALUE!
|  |  | #VALUE! | ≤ 100% ? |  |  |  | #VALUE! | ≤ 100% ? |  | fyd | 434.7826 | MPa | [32 empty] | 6 | #VALUE! | [10 empty] | #VALUE! | [5 empty] | ,
[11 empty] | eud | 22.5 | ‰ | [32 empty] | 7 | #VALUE! | [10 empty] | #VALUE!
| Reminder of intermediate results | [9 empty] | fcd | 16.66667 | MPa | [32 empty] | 8 | #VALUE! | [10 empty] | #VALUE!
|  | Span 1 |  |  | Span 2 | [5 empty] | fctm | 2.6 | MPa | [32 empty] | 9 | #VALUE! | [10 empty] | #VALUE!
| Support 1 | Mid-span | Support 2L | Support 2R | Mid-span | Support 3 |  |  |  |  | n | 6.451613 | = Es/Ecm modular ratio | [32 empty] | 10 | #VALUE! | [10 empty] | #VALUE!
Lnu |  | 5.1 |  |  | 5.1 |  | m |  |  |  | Ecm | 31000 | MPa
b | 1 | 1 | 1 | 1 | 1 | 1 | m | beam width |  |  | Ec | 31000 | MPa | [32 empty] | 1 | #VALUE! | [10 empty] | #VALUE! |  |  |  | #VALUE! | .
h | 0.2 | 0.2 | 0.2 | 0.2 | 0.2 | 0.2 | m | beam overall depth |  |  | ssd(eud) | 434.7826 | MPa | [31 empty] | 7 | 2 | #VALUE! | [10 empty] | #VALUE! |  |  |  | #VALUE! | .
bw | 0 | 0 | 0 | 0 | 0 | 0 | m | flange width |  |  | ae | 6.451613 | = Es/Ec | [32 empty] | 3 | #VALUE! | [10 empty] | #VALUE!
hf | 0 | 0 | 0 | 0 | 0 | 0 | m | flange thcikness | [37 empty] | 4 | #VALUE! | [10 empty] | #VALUE!
d | 0.163 | #VALUE! | 0.162 | 0.162 | #VALUE! | 0.163 | m | effective depth | [37 empty] | 5 | #VALUE! | [10 empty] | #VALUE!
pULS |  | #VALUE! |  |  | #VALUE! |  | kN/m2 | ULS load for this case | [37 empty] | 6 | #VALUE! | [10 empty] | #VALUE! | [5 empty] | ,
fctm,fl | 3.64 | 3.64 | 3.64 | 3.64 | 3.64 | 3.64 | MPa | axial tensile strength = (1,6-h).fctm | [37 empty] | 7 | #VALUE! | [10 empty] | #VALUE!
As,1 | 1.130973 | 3.141593 | 3.141593 | 3.141593 | 3.141593 | 1.130973 | cm2 | 1st bed cross sectional area of reinforcement | [37 empty] | 8 | #VALUE! | [10 empty] | #VALUE!
As,2 |  | 2.010619 |  |  | 2.010619 |  | cm2 | 2nd bed cross sectional area of reinforcement | [37 empty] | 9 | #VALUE! | [10 empty] | #VALUE!
As,3 |  | 0 |  |  | 0 |  | cm2 | 3rd bed cross sectional area of reinforcement | [37 empty] | 10 | #VALUE! | [10 empty] | #VALUE!
SAs | 1.130973 | 5.152212 | 3.141593 | 3.141593 | 5.152212 | 1.130973 | cm2 | total cross sectional area of reinforcement
MEd | #VALUE! | #VALUE! | #VALUE! | #VALUE! | #VALUE! | #VALUE! | kNm | moment | [37 empty] | 1 | #VALUE! | [10 empty] | #VALUE! |  |  |  | #VALUE! | .
MRd | 0 |  | #VALUE! | #VALUE! |  | 0 | kNm | resisting moment on support | [36 empty] | 8 | 2 | #VALUE! | [10 empty] | #VALUE! |  |  |  | #VALUE! | .
Np |  | 2 |  |  | 2 |  |  | number of beds at mid-span | [37 empty] | 3 | #VALUE! | [10 empty] | #VALUE!
[46 empty] | 4 | #VALUE! | [10 empty] | #VALUE!
Reminder reinforcement data | [45 empty] | 5 | #VALUE! | [10 empty] | #VALUE!
| Span 1 | Span 2 |  |  |  | moments of inertia are calculated with transformed sections | [39 empty] | 6 | #VALUE! | [10 empty] | #VALUE! | [5 empty] | ,
L1 | 5.4 | 5.4 | m | 1st bed | [41 empty] | 7 | #VALUE! | [10 empty] | #VALUE!
L2 | 2.4 | 2.4 | m | 2nd bed | [41 empty] | 8 | #VALUE! | [10 empty] | #VALUE!
L3 | 0 | 0 | m | 3rd bed | [41 empty] | 9 | #VALUE! | [10 empty] | #VALUE!
x2 | 1 | 1.7 | m | abscissa of the beginning of the 2nd bed | [41 empty] | 10 | #VALUE! | [10 empty] | #VALUE!
x3 | 0 | 0 | m | abscissa of the beginning of the 3rd bed
al | 0.0729 | 0.0729 | m | shift al = d | [41 empty] | 1 | #VALUE! | [10 empty] | #VALUE! |  |  |  | #VALUE! | .
Lbd | #VALUE! | #VALUE! | m | development length of bars | [40 empty] | 9 | 2 | #VALUE! | [10 empty] | #VALUE! |  |  |  | #VALUE! | .
[46 empty] | 3 | #VALUE! | [10 empty] | #VALUE!
Span 1 | [11 empty] | uncracked |  | cracked section | [31 empty] | 4 | #VALUE! | [10 empty] | #VALUE!
| x | M(x) | As,inf(x) | As,sup(x) | Inf/v | Inf/v' | Mcr | Ec.Inf | d | k | z | K1 | K2 | ae.r | y | Ec.If | K3 | K4 | [27 empty] | 5 | #VALUE! | [10 empty] | #VALUE!
| m | kNm | cm2 | cm2 | m3 | m3 | kNm | MN.m2 | m | Simpson | Eq.7.19 | m-1 | m-1 |  | m | m4 | m-1 | m-1 | [27 empty] | 6 | #VALUE! | [10 empty] | #VALUE!
0 | 0 | #VALUE! | #VALUE! | #VALUE! | #VALUE! | #VALUE! | #VALUE! | #VALUE! | #VALUE! | #VALUE! | #VALUE! | #VALUE! | #VALUE! | #VALUE! | #VALUE! | #VALUE! | #VALUE! | #VALUE! | [8 empty] | Inertie de section homogène au point i/20 : i = | 3 | /20 pour | 0.765 | [15 empty] | 7 | #VALUE! | [10 empty] | #VALUE!
1 | 0.255 | #VALUE! | #VALUE! | #VALUE! | #VALUE! | #VALUE! | #VALUE! | #VALUE! | #VALUE! | #VALUE! | #VALUE! | #VALUE! | #VALUE! | #VALUE! | #VALUE! | #VALUE! | #VALUE! | #VALUE! | [5 empty] | b | h | S | h1 | m | h2 | I/D | [15 empty] | 8 | #VALUE! | [10 empty] | #VALUE!
2 | 0.51 | #VALUE! | #VALUE! | #VALUE! | #VALUE! | #VALUE! | #VALUE! | #VALUE! | #VALUE! | #VALUE! | #VALUE! | #VALUE! | #VALUE! | #VALUE! | #VALUE! | #VALUE! | #VALUE! | #VALUE! | [5 empty] | 1 | 0 | 0 | 0 | 0 | 0 | 0 | [15 empty] | 9 | #VALUE! | [10 empty] | #VALUE!
3 | 0.765 | #VALUE! | #VALUE! | #VALUE! | #VALUE! | #VALUE! | #VALUE! | #VALUE! | #VALUE! | #VALUE! | #VALUE! | #VALUE! | #VALUE! | #VALUE! | #VALUE! | #VALUE! | #VALUE! | #VALUE! | [5 empty] | 0 | 0.2 | 0 | 0.1 | 0 | 0.1333333 | 0 | [15 empty] | 10 | #VALUE! | [10 empty] | #VALUE!
4 | 1.02 | #VALUE! | #VALUE! | #VALUE! | #VALUE! | #VALUE! | #VALUE! | #VALUE! | #VALUE! | #VALUE! | #VALUE! | #VALUE! | #VALUE! | #VALUE! | #VALUE! | #VALUE! | #VALUE! | #VALUE! | [5 empty] | #VALUE! | 0.0006451613 | #VALUE! | 0.162 | #VALUE! | 0.162 | #VALUE! | [14 empty] | arrêt des barres
5 | 1.275 | #VALUE! | #VALUE! | #VALUE! | #VALUE! | #VALUE! | #VALUE! | #VALUE! | #VALUE! | #VALUE! | #VALUE! | #VALUE! | #VALUE! | #VALUE! | #VALUE! | #VALUE! | #VALUE! | #VALUE! | [5 empty] | #VALUE! | 0.0006451613 | #VALUE! | 0.038 | #VALUE! | 0.038 | #VALUE! | [14 empty] | supérieures
6 | 1.53 | #VALUE! | #VALUE! | #VALUE! | #VALUE! | #VALUE! | #VALUE! | #VALUE! | #VALUE! | #VALUE! | #VALUE! | #VALUE! | #VALUE! | #VALUE! | #VALUE! | #VALUE! | #VALUE! | #VALUE! | [7 empty] | #VALUE! |  | #VALUE! |  | #VALUE! | [14 empty] | travée | 1 | #VALUE! | [10 empty] | #VALUE!
7 | 1.785 | #VALUE! | #VALUE! | #VALUE! | #VALUE! | #VALUE! | #VALUE! | #VALUE! | #VALUE! | #VALUE! | #VALUE! | #VALUE! | #VALUE! | #VALUE! | #VALUE! | #VALUE! | #VALUE! | #VALUE! | [7 empty] | v= | #VALUE! |  | IG= | #VALUE! | [14 empty] | 1 | 2 | #VALUE! | [10 empty] | #VALUE!
8 | 2.04 | #VALUE! | #VALUE! | #VALUE! | #VALUE! | #VALUE! | #VALUE! | #VALUE! | #VALUE! | #VALUE! | #VALUE! | #VALUE! | #VALUE! | #VALUE! | #VALUE! | #VALUE! | #VALUE! | #VALUE! | [5 empty] | finer(b, h, bw, hf, d, Asup, Ainf, ae, code) |  |  |  |  | Einf | #VALUE! | [15 empty] | 3 | #VALUE! | [10 empty] | #VALUE!
9 | 2.295 | #VALUE! | #VALUE! | #VALUE! | #VALUE! | #VALUE! | #VALUE! | #VALUE! | #VALUE! | #VALUE! | #VALUE! | #VALUE! | #VALUE! | #VALUE! | #VALUE! | #VALUE! | #VALUE! | #VALUE! | [5 empty] | I/v | #VALUE! | #VALUE! |  |  | I/v | #VALUE!
10 | 2.55 | #VALUE! | #VALUE! | #VALUE! | #VALUE! | #VALUE! | #VALUE! | #VALUE! | #VALUE! | #VALUE! | #VALUE! | #VALUE! | #VALUE! | #VALUE! | #VALUE! | #VALUE! | #VALUE! | #VALUE! | [5 empty] | I/v' | #VALUE! | #VALUE! |  |  | I/v' | #VALUE! | [15 empty] | 4 | #VALUE! | [10 empty] | #VALUE!
11 | 2.805 | #VALUE! | #VALUE! | #VALUE! | #VALUE! | #VALUE! | #VALUE! | #VALUE! | #VALUE! | #VALUE! | #VALUE! | #VALUE! | #VALUE! | #VALUE! | #VALUE! | #VALUE! | #VALUE! | #VALUE! | [5 empty] | Inf = | #VALUE! | #VALUE! | [19 empty] | 5 | #VALUE! | [10 empty] | #VALUE!
12 | 3.06 | #VALUE! | #VALUE! | #VALUE! | #VALUE! | #VALUE! | #VALUE! | #VALUE! | #VALUE! | #VALUE! | #VALUE! | #VALUE! | #VALUE! | #VALUE! | #VALUE! | #VALUE! | #VALUE! | #VALUE! | [27 empty] | 6 | #VALUE! | [10 empty] | #VALUE!
13 | 3.315 | #VALUE! | #VALUE! | #VALUE! | #VALUE! | #VALUE! | #VALUE! | #VALUE! | #VALUE! | #VALUE! | #VALUE! | #VALUE! | #VALUE! | #VALUE! | #VALUE! | #VALUE! | #VALUE! | #VALUE!
14 | 3.57 | #VALUE! | #VALUE! | #VALUE! | #VALUE! | #VALUE! | #VALUE! | #VALUE! | #VALUE! | #VALUE! | #VALUE! | #VALUE! | #VALUE! | #VALUE! | #VALUE! | #VALUE! | #VALUE! | #VALUE! | [27 empty] | 1 | #VALUE! | [10 empty] | #VALUE!
15 | 3.825 | #VALUE! | #VALUE! | #VALUE! | #VALUE! | #VALUE! | #VALUE! | #VALUE! | #VALUE! | #VALUE! | #VALUE! | #VALUE! | #VALUE! | #VALUE! | #VALUE! | #VALUE! | #VALUE! | #VALUE! | [26 empty] | 2 | 2 | #VALUE! | [10 empty] | #VALUE!
16 | 4.08 | #VALUE! | #VALUE! | #VALUE! | #VALUE! | #VALUE! | #VALUE! | #VALUE! | #VALUE! | #VALUE! | #VALUE! | #VALUE! | #VALUE! | #VALUE! | #VALUE! | #VALUE! | #VALUE! | #VALUE! | [27 empty] | 3 | #VALUE! | [10 empty] | #VALUE!
17 | 4.335 | #VALUE! | #VALUE! | #VALUE! | #VALUE! | #VALUE! | #VALUE! | #VALUE! | #VALUE! | #VALUE! | #VALUE! | #VALUE! | #VALUE! | #VALUE! | #VALUE! | #VALUE! | #VALUE! | #VALUE!
18 | 4.59 | #VALUE! | #VALUE! | #VALUE! | #VALUE! | #VALUE! | #VALUE! | #VALUE! | #VALUE! | #VALUE! | #VALUE! | #VALUE! | #VALUE! | #VALUE! | #VALUE! | #VALUE! | #VALUE! | #VALUE! | [27 empty] | 4 | #VALUE! | [10 empty] | #VALUE!
19 | 4.845 | #VALUE! | #VALUE! | #VALUE! | #VALUE! | #VALUE! | #VALUE! | #VALUE! | #VALUE! | #VALUE! | #VALUE! | #VALUE! | #VALUE! | #VALUE! | #VALUE! | #VALUE! | #VALUE! | #VALUE! | [27 empty] | 5 | #VALUE! | [10 empty] | #VALUE!
20 | 5.1 | #VALUE! | #VALUE! | #VALUE! | #VALUE! | #VALUE! | #VALUE! | #VALUE! | #VALUE! | #VALUE! | #VALUE! | #VALUE! | #VALUE! | #VALUE! | #VALUE! | #VALUE! | #VALUE! | #VALUE! | [27 empty] | 6 | #VALUE! | [10 empty] | #VALUE!
[11 empty] | Sums | #VALUE! | #VALUE! |  |  | Sums | #VALUE! | #VALUE!
[11 empty] | Rotations | wg,nf | wd,nf |  |  | Rotations | wg,f | wd,f | [27 empty] | 1 | #VALUE! | [10 empty] | #VALUE!
[14 empty] | wg | wd | [29 empty] | 3 | 2 | #VALUE! | [10 empty] | #VALUE!
[13 empty] | qs | #VALUE! | #VALUE! | [30 empty] | 3 | #VALUE! | [10 empty] | #VALUE!
[14 empty] | wg,nf + wg,f | wd,nf + wd,f
Span 2 | [17 empty] | p. 6 | [27 empty] | 4 | #VALUE! | [10 empty] | #VALUE!
[12 empty] | uncracked |  | cracked section | [31 empty] | 5 | #VALUE! | [10 empty] | #VALUE!
| x | M(x) | As,inf(x) | As,sup(x) | Inf/v | Inf/v' | Mcr | Ec.Inf | d | k | z | K1 | K2 | ae.r | y | Ec.If | K3 | K4 | [27 empty] | 6 | #VALUE! | [10 empty] | #VALUE!
| m | kNm | cm2 | cm2 | m3 | m3 | kNm | MN.m2 | m | Simpson | Eq.7.19 | m-1 | m-1 |  | m | m4 | m-1 | m-1
0 | 0 | #VALUE! | #VALUE! | #VALUE! | #VALUE! | #VALUE! | #VALUE! | #VALUE! | #VALUE! | #VALUE! | #VALUE! | #VALUE! | #VALUE! | #VALUE! | #VALUE! | #VALUE! | #VALUE! | #VALUE! | [27 empty] | 1 | #VALUE! | [10 empty] | #VALUE!
1 | 0.255 | #VALUE! | #VALUE! | #VALUE! | #VALUE! | #VALUE! | #VALUE! | #VALUE! | #VALUE! | #VALUE! | #VALUE! | #VALUE! | #VALUE! | #VALUE! | #VALUE! | #VALUE! | #VALUE! | #VALUE! | [26 empty] | 4 | 2 | #VALUE! | [10 empty] | #VALUE!
2 | 0.51 | #VALUE! | #VALUE! | #VALUE! | #VALUE! | #VALUE! | #VALUE! | #VALUE! | #VALUE! | #VALUE! | #VALUE! | #VALUE! | #VALUE! | #VALUE! | #VALUE! | #VALUE! | #VALUE! | #VALUE! | [27 empty] | 3 | #VALUE! | [10 empty] | #VALUE!
3 | 0.765 | #VALUE! | #VALUE! | #VALUE! | #VALUE! | #VALUE! | #VALUE! | #VALUE! | #VALUE! | #VALUE! | #VALUE! | #VALUE! | #VALUE! | #VALUE! | #VALUE! | #VALUE! | #VALUE! | #VALUE!
4 | 1.02 | #VALUE! | #VALUE! | #VALUE! | #VALUE! | #VALUE! | #VALUE! | #VALUE! | #VALUE! | #VALUE! | #VALUE! | #VALUE! | #VALUE! | #VALUE! | #VALUE! | #VALUE! | #VALUE! | #VALUE! | [27 empty] | 4 | #VALUE! | [10 empty] | #VALUE!
5 | 1.275 | #VALUE! | #VALUE! | #VALUE! | #VALUE! | #VALUE! | #VALUE! | #VALUE! | #VALUE! | #VALUE! | #VALUE! | #VALUE! | #VALUE! | #VALUE! | #VALUE! | #VALUE! | #VALUE! | #VALUE! | [27 empty] | 5 | #VALUE! | [10 empty] | #VALUE!
6 | 1.53 | #VALUE! | #VALUE! | #VALUE! | #VALUE! | #VALUE! | #VALUE! | #VALUE! | #VALUE! | #VALUE! | #VALUE! | #VALUE! | #VALUE! | #VALUE! | #VALUE! | #VALUE! | #VALUE! | #VALUE! | [27 empty] | 6 | #VALUE! | [10 empty] | #VALUE!
7 | 1.785 | #VALUE! | #VALUE! | #VALUE! | #VALUE! | #VALUE! | #VALUE! | #VALUE! | #VALUE! | #VALUE! | #VALUE! | #VALUE! | #VALUE! | #VALUE! | #VALUE! | #VALUE! | #VALUE! | #VALUE!
8 | 2.04 | #VALUE! | #VALUE! | #VALUE! | #VALUE! | #VALUE! | #VALUE! | #VALUE! | #VALUE! | #VALUE! | #VALUE! | #VALUE! | #VALUE! | #VALUE! | #VALUE! | #VALUE! | #VALUE! | #VALUE! | [27 empty] | 1 | #VALUE! | [10 empty] | #VALUE!
9 | 2.295 | #VALUE! | #VALUE! | #VALUE! | #VALUE! | #VALUE! | #VALUE! | #VALUE! | #VALUE! | #VALUE! | #VALUE! | #VALUE! | #VALUE! | #VALUE! | #VALUE! | #VALUE! | #VALUE! | #VALUE! | [26 empty] | 5 | 2 | #VALUE! | [10 empty] | #VALUE!
10 | 2.55 | #VALUE! | #VALUE! | #VALUE! | #VALUE! | #VALUE! | #VALUE! | #VALUE! | #VALUE! | #VALUE! | #VALUE! | #VALUE! | #VALUE! | #VALUE! | #VALUE! | #VALUE! | #VALUE! | #VALUE! | [27 empty] | 3 | #VALUE! | [10 empty] | #VALUE!
11 | 2.805 | #VALUE! | #VALUE! | #VALUE! | #VALUE! | #VALUE! | #VALUE! | #VALUE! | #VALUE! | #VALUE! | #VALUE! | #VALUE! | #VALUE! | #VALUE! | #VALUE! | #VALUE! | #VALUE! | #VALUE!
12 | 3.06 | #VALUE! | #VALUE! | #VALUE! | #VALUE! | #VALUE! | #VALUE! | #VALUE! | #VALUE! | #VALUE! | #VALUE! | #VALUE! | #VALUE! | #VALUE! | #VALUE! | #VALUE! | #VALUE! | #VALUE! | [27 empty] | 4 | #VALUE! | [10 empty] | #VALUE!
13 | 3.315 | #VALUE! | #VALUE! | #VALUE! | #VALUE! | #VALUE! | #VALUE! | #VALUE! | #VALUE! | #VALUE! | #VALUE! | #VALUE! | #VALUE! | #VALUE! | #VALUE! | #VALUE! | #VALUE! | #VALUE! | [27 empty] | 5 | #VALUE! | [10 empty] | #VALUE!
14 | 3.57 | #VALUE! | #VALUE! | #VALUE! | #VALUE! | #VALUE! | #VALUE! | #VALUE! | #VALUE! | #VALUE! | #VALUE! | #VALUE! | #VALUE! | #VALUE! | #VALUE! | #VALUE! | #VALUE! | #VALUE! | [27 empty] | 6 | #VALUE! | [10 empty] | #VALUE!
15 | 3.825 | #VALUE! | #VALUE! | #VALUE! | #VALUE! | #VALUE! | #VALUE! | #VALUE! | #VALUE! | #VALUE! | #VALUE! | #VALUE! | #VALUE! | #VALUE! | #VALUE! | #VALUE! | #VALUE! | #VALUE!
16 | 4.08 | #VALUE! | #VALUE! | #VALUE! | #VALUE! | #VALUE! | #VALUE! | #VALUE! | #VALUE! | #VALUE! | #VALUE! | #VALUE! | #VALUE! | #VALUE! | #VALUE! | #VALUE! | #VALUE! | #VALUE! | [27 empty] | 1 | #VALUE! | [10 empty] | #VALUE!
17 | 4.335 | #VALUE! | #VALUE! | #VALUE! | #VALUE! | #VALUE! | #VALUE! | #VALUE! | #VALUE! | #VALUE! | #VALUE! | #VALUE! | #VALUE! | #VALUE! | #VALUE! | #VALUE! | #VALUE! | #VALUE! | [26 empty] | 6 | 2 | #VALUE! | [10 empty] | #VALUE!
18 | 4.59 | #VALUE! | #VALUE! | #VALUE! | #VALUE! | #VALUE! | #VALUE! | #VALUE! | #VALUE! | #VALUE! | #VALUE! | #VALUE! | #VALUE! | #VALUE! | #VALUE! | #VALUE! | #VALUE! | #VALUE! | [27 empty] | 3 | #VALUE! | [10 empty] | #VALUE!
19 | 4.845 | #VALUE! | #VALUE! | #VALUE! | #VALUE! | #VALUE! | #VALUE! | #VALUE! | #VALUE! | #VALUE! | #VALUE! | #VALUE! | #VALUE! | #VALUE! | #VALUE! | #VALUE! | #VALUE! | #VALUE!
20 | 5.1 | #VALUE! | #VALUE! | #VALUE! | #VALUE! | #VALUE! | #VALUE! | #VALUE! | #VALUE! | #VALUE! | #VALUE! | #VALUE! | #VALUE! | #VALUE! | #VALUE! | #VALUE! | #VALUE! | #VALUE! | [27 empty] | 4 | #VALUE! | [10 empty] | #VALUE!
[11 empty] | Sums | #VALUE! | #VALUE! |  |  | Sums | #VALUE! | #VALUE! | [27 empty] | 5 | #VALUE! | [10 empty] | #VALUE!
[11 empty] | Rotations | wg,nf | wd,nf |  |  | Rotations | wg,f | wd,f | [27 empty] | 6 | #VALUE! | [10 empty] | #VALUE!
[14 empty] | wg | wd
[13 empty] | qs | #VALUE! | #VALUE! | [30 empty] | 1 | #VALUE! | [10 empty] | #VALUE!
[14 empty] | wg,nf + wg,f | wd,nf + wd,f | [29 empty] | 7 | 2 | #VALUE! | [10 empty] | #VALUE!
[46 empty] | 3 | #VALUE! | [10 empty] | #VALUE!
[46 empty] | 4 | #VALUE! | [10 empty] | #VALUE!
[46 empty] | 5 | #VALUE! | [10 empty] | #VALUE!
[46 empty] | 6 | #VALUE! | [10 empty] | #VALUE!
[46 empty] | 1 | #VALUE! | [10 empty] | #VALUE!
[45 empty] | 8 | 2 | #VALUE! | [10 empty] | #VALUE!
[46 empty] | 3 | #VALUE! | [10 empty] | #VALUE!
[46 empty] | 4 | #VALUE! | [10 empty] | #VALUE!
[46 empty] | 5 | #VALUE! | [10 empty] | #VALUE!
[46 empty] | 6 | #VALUE! | [10 empty] | #VALUE!
[46 empty] | 1 | #VALUE! | [10 empty] | #VALUE!
[45 empty] | 9 | 2 | #VALUE! | [10 empty] | #VALUE!
[46 empty] | 3 | #VALUE! | [10 empty] | #VALUE!
[46 empty] | 4 | #VALUE! | [10 empty] | #VALUE!
[46 empty] | 5 | #VALUE! | [10 empty] | #VALUE!
[46 empty] | 6 | #VALUE! | [10 empty] | #VALUE!
[46 empty] | 1 | #VALUE! | [10 empty] | #VALUE!
[45 empty] | 10 | 2 | #VALUE! | [10 empty] | #VALUE!
[46 empty] | 3 | #VALUE! | [10 empty] | #VALUE!
[46 empty] | 4 | #VALUE! | [10 empty] | #VALUE!
[46 empty] | 5 | #VALUE! | [10 empty] | #VALUE!
[46 empty] | 6 | #VALUE! | [10 empty] | #VALUE!
[45 empty] | Axes | 1 | 0 | [12 empty] | #VALUE!
[47 empty] | 0 | [12 empty] | #VALUE!
[46 empty] | 2 | 5.3 | [12 empty] | #VALUE!
[47 empty] | 5.3 | [12 empty] | #VALUE!
[46 empty] | 3 | 10.6 | [12 empty] | #VALUE!
[47 empty] | 10.6 | [12 empty] | #VALUE!
[46 empty] | 4 | 10.6 | [12 empty] | #VALUE!
[47 empty] | 10.6 | [12 empty] | #VALUE!
[46 empty] | 5 | 10.6 | [12 empty] | #VALUE!
[47 empty] | 10.6 | [12 empty] | #VALUE!
[46 empty] | 6 | 10.6 | [12 empty] | #VALUE!
[47 empty] | 10.6 | [12 empty] | #VALUE!
[46 empty] | 7 | 10.6 | [12 empty] | #VALUE!
[47 empty] | 10.6 | [12 empty] | #VALUE!
[46 empty] | 8 | 10.6 | [12 empty] | #VALUE!
[47 empty] | 10.6 | [12 empty] | #VALUE!
[46 empty] | 9 | 10.6 | [12 empty] | #VALUE!
[47 empty] | 10.6 | [12 empty] | #VALUE!
[46 empty] | 10 | 10.6 | [12 empty] | #VALUE!
[47 empty] | 10.6 | [12 empty] | #VALUE!
Note on A35: Les valeurs de x2, L2, x3, L3 peuvent être ajustées en se référant au dessin de l'épure d'arrêt des barres ci-après
Note on N7: 0= 3 moment equation without redistribution =1= with plastification : moments on supports =resisting moment