## Creep
Ce document est protégé par le droit d’auteur © Henry Thonier - EGF
Creep according EC2-Draft 7 - 2020/11/29 | [9 empty] | asc |  |  | H. Thonier
§ 5.1.5 and Annex B | [8 empty] | 32,5N | -1 | S |  | The author is not
[5 empty] | Comparison Current EC2 vs. Draft7: 2020 |  |  |  | 32,5R | 0 | N |  | responsible
fck | 25 | MPa |  |  | Current | #VALUE! | ‰ |  | 42,5N | 0 | N |  | of the use of
cement | 42,5N |  |  |  | Draft 7 | 1.222862 | ‰ |  | 42,5R | 1 | R |  | this programme
t | 120 | days | = 0.3 years |  |  | #VALUE! | at 120 days |  | 52,5N | 1 | R
t0 | 40 | days | loading |  |  | #VALUE! | at 10 years |  | 52,5R | 1 | R
RH | 50 | %
b | 100 | m
h | 0.18 | m |  |  |  |  | B.5
[7 empty] | B.6 |  |  |  |  | B.13
fcm | 33 | MPa | = fck + 8
u | 200360 | mm | = 2(b+h)
Ac | 18000000 | mm2 | = b.h |  |  |  | B.7
hn | 179.6766 | mm | = 2Ac/u | [8 empty] | B.14
asc | 0 |  | = f(cement) |  |  |  | B.8
t0,T | 40 | at 20° | = t0
t0,adj | 40 |  | B.17 | [8 empty] | B.15
g(t0,adj) | 0.3504593 |  | B.14 |  |  |  | B.9
bdc,fcm | 3.08303 |  | B.10
bdc,RH | 0.8860798 |  | B.11 |  |  |  | B.10
bdc,t0 | 0.4563545 |  | B.12 | [8 empty] | B.16
afcm | 1.029857 |  | B.16
bh | 526.9792 |  | B.15 |  |  |  | B.11
bdc,t-t0 | 0.4915486 |  | B.13 | [8 empty] | B.17
bbc,fcm | 0.1557087 |  | B.7
bbc,t-t0 | 3.917965 |  | B.8 |  |  |  | B.12
jdc(t,t0) | 0.6128008 |  | B.9 | [8 empty] | B.19 |  |  | function | #VALUE! | creep(fck, cem, T, t0, RH, b, h)
jbc(t,t0) | 0.6100611 |  | B.6
j(t,t0) | 1.222862 |  | B.5
at 120 days
Example
| #VALUE! | at 50 years |  |  |  | For 2 years | #VALUE! | 100%
soit | #VALUE! |  |  |  |  | For 10 years | #VALUE! | #VALUE!
[6 empty] | For 50 years | #VALUE! | #VALUE!
[6 empty] | For 100 years | #VALUE! | #VALUE!
Creep according to current EC2 : 2005
B.1
Ec | 33.0496 | GPa | Tangent Young's modulus = 1,05 Ecm
a1 | 1 | Expr.B.8c = (35/fcm)0,7 if fcm>35, otherwise = 1 | [5 empty] | B.2
a2 | 1 | Expr.B.8c = (35/fcm)0,2 if fcm>35, otherwise = 1
a3 | 1 | Expr.B.8c = (35/fcm)0,5 if fcm>35, otherwise = 1
a | #VALUE! | exponent | [5 empty] | B.3
ho | 179.6766 | mm | Expr. B.6 = 2Ac/u
toc | #VALUE! | days | Expr. B.9 |  | function of the cement class
b(fcm) | 2.924505 |  | Expr. B.4 = 16,8/fcm0,5
b(to) | #VALUE! |  | Expr. B.5 = 1 / (1+t00,2)
jRH | 1.88608 |  | Expr. B.3 = {1 - [(1-RH/100).a1/(0,1.h01/3)]}.a2 |  |  |  |  | B.4
jo | #VALUE! |  | Expr. B.2 = jRH.b(fcm).b(t0)
bH | 519.5422 | éq. B.8a-b | = 1,5[1+(0,012RH18]h0+250a3 ≤ 1500a4
bc(t,to) | #VALUE! |  | éq. B.7 = [(t-t0)/(bH+t-t0)]0,3 |  |  |  |  | B.5
bc(∞,to) | 1 |  | d° with t = ∞
j(t,to) | #VALUE! | éq. B.1 | = j0.bc(t,t0) |  | creep coeff. at 120 days
j(∞,to) | #VALUE! | éq. B.2 | = j0.bc(∞,t0) |  | creep coeff. at infinte time
| #VALUE! | [6 empty] | B.6 | [5 empty] | function
#VALUE!
Comparison | [13 empty] | flu(b, h, fck, t0, T, RH, classe, code)
Age | Current | Draft 7 | Years |  |  |  |  | B.7
days | EC2 | EC2
91 | #VALUE! | #VALUE!
100 | #VALUE! | #VALUE! | 0.2737851 | #VALUE!
1000 | #VALUE! | #VALUE! | 2.737851 | #VALUE! |  |  |  | B.8
3650 | #VALUE! | #VALUE! | 9.993155 | #VALUE!
10000 | #VALUE! | #VALUE! | 27.37851 | #VALUE!
18262.5 | #VALUE! | #VALUE! | 50 | #VALUE!
36525 | #VALUE! | #VALUE! | 100 | #VALUE!
B.9
No limit with the time according to Draft 6!!
Comparaison between current Eurocode 2 and Draft 7 (2020)
Age days
| Current | Draft 7 | Pantheon | Years
91 | #VALUE! | #VALUE!
100 | #VALUE! | #VALUE! |  | 0.2737851
1000 | #VALUE! | #VALUE! |  | 2.737851
10000 | #VALUE! | #VALUE! |  | 27.37851
100000 | #VALUE! | #VALUE! |  | 273.7851
730500 | #VALUE! | #VALUE! |  | 2000
730500 |  |  | #VALUE!
730500 |  |  | 0
Note on C47: = - 1 for class CEM 32.5N = 0 for class CEM 32.5R or 42.5N = 1 for class CEM 42.5R, 52.5N or 52.5R
Note on C49: t0 = t0,T.[9/(2+t0,T1,2)+1]a ≥ 0,5

## Shrinkage
This document is protected by the author's rights © Henry Thonier - EGF
Shrinkage according to EC2-1-1-Draft 7 - 2020 |  |  |  |  | § 5.1.5 and Annex B |  |  | H. Thonier
The author is not
b | 6 | m | width (1 reserved for slab or wall) |  |  |  |  | responsible
h | 0.18 | m | height |  | Comparison Current EC2 vs. Draft 7: 2019 |  |  | of the use of
ts | 7 | days | end of curing |  | Current | #VALUE! | ‰ | this programme
t | 18250 | days | age at the calculation |  | Draft 7 | #VALUE! | ‰ |  |  | 32,5N
Cement | 42,5N | class |  |  |  | #VALUE! | at 50 years |  |  | 32,5R
RH | 50 | ‰ | relative humidity | [6 empty] | 42,5N
fck | 25 | MPa | concrete strength | [6 empty] | 42,5R
52,5N
fcm | 33 | MPa | mean concrete strength | [6 empty] | 52,5R
Ac | 1.08 | m2 | area
u | 12.36 | m | perimeter
hn | 174.7573 | mm | notional size |  |  |  |  | Class | abs | ads | Is it still valid?
bds,t-ts | 0.9719313 |  | B.31 |  |  |  |  | R | 600 | 6 | 42,5 R, 52,5 N, 52,5R
RHeq | 99 |  | B.30 |  |  |  |  | N | 700 | 4 | 32,5 R, 42,5 N
bRH | 1.350319 |  | B.29 |  |  |  |  | L | 800 | 3 | 32,5 N
abs | #VALUE! |  | Tab. B.2
ads | #VALUE! |  | Tab. B.2 | Where is the ease of use to determine the cement class R, N or L? (p. 280-Draft 7)
ecds,fcm | #VALUE! | ‰ | B.28
bbs,t | 1 |  | B.27
ecbs,fcm | #VALUE! | ‰ | B.26
aNDP,b | 1 |  | NDP
aNDP,d | 1 |  | NDP
ecbs(t) | #VALUE! | ‰ | B.24
ecds(t,ts) | #VALUE! | ‰ | B.25
ecs(t,ts) | #VALUE! | ‰ | B.23
ecs(t,ts) | #VALUE! | ‰ | function fshr5(b, h, RH, fcm, t, ts, classe)
Comparison
Shrinkage according to current EC2 : 2005 | [7 empty] | Shrinkage according to French BPEL 91 - 3.2 |  |  |  | Shrinkage
Age days
ho | 174.7573 | mm | Formula B.6 = 2Ac/u |  |  |  |  | rs | 0.0025 |  | = As/(b.d) = hn/2 |  | Current | Draft 7 | BPEL91 | Years
ads1 | #VALUE! |  | function of cement class |  |  |  |  | rm | 8.737864 | cm | = Ac/u | 91 | #VALUE! | #VALUE! | 0.125817
ads2 | #VALUE! |  | d° |  |  |  |  | rh | 70 |  | in Parisian Region | 100 | #VALUE! | #VALUE! | 0.1312949 | 0.2737851 | #VALUE!
kh | #VALUE! |  | Tab. 3.3 |  |  |  |  | e0 | 0.2462735 | ‰ | = (100 - rh).(6 + 80/(10 + 3rm)).10-6 | 1000 | #VALUE! | #VALUE! | 0.217446 | 2.737851 | #VALUE!
ecd,o | #VALUE! | ‰ | éq. B.11 = 0,85[(220+110ads1).exp(-ads2.fcm/10)].10-6.bRH |  |  |  |  | ks | 0.952381 |  | = 1/(1 + 20rs) | 3650 | #VALUE! | #VALUE! | 0.2295993 | 9.993155 | #VALUE!
bRH | 1.35625 |  | éq. B.12 = 1,55[1-(RH/100)3] |  |  |  |  | er | 0.2345462 | ‰ | = ks.e0 | 10000 | #VALUE! | #VALUE! | 0.2327161 | 27.37851 | #VALUE!
bds(t,ts) | 0.9949601 |  | éq. 3.10 = (t-ts)/(t-ts+0,04h01,5) |  |  |  |  | er(t) | 0.2335398 | ‰ | = er.t/(t + 9rm) | 18262.5 | #VALUE! | #VALUE! | 0.2335405 | 50 | #VALUE!
eca(∞) | 0.0375 | ‰ | Formula 3.12 = 2,5(fck-10).10-6 | [8 empty] | 36525 | #VALUE! | #VALUE! | 0.2340422 | 100 | #VALUE!
bas(t) | 1 |  | Formula 3.13 = 1 - exp(-0,2t0,5)
ecd(t) | #VALUE! | ‰ | #VALUE! | Formula 3.9 = bds(t,ts).kh.ecd,0
eca(t) | 0.0375 | ‰ | 100% | Formula 3.11 = bas(t).eca(∞)
ecs(t) | #VALUE! | ‰ | #VALUE! | Formula 3.8 = ecd + eca | [8 empty] | Current | Draft 7 | BPEL91
ecd(∞) | #VALUE! | ‰ | drying shrinkage at infinite = ecd,0.kh | [8 empty] | 91 | #VALUE! | #VALUE! | 0.125817
eca(∞) | 0.0375 | ‰ | #VALUE! | [8 empty] | 150 | #VALUE! | #VALUE! | 0.1538742
ecs(∞) | #VALUE! | ‰ | total shrinkage at infinite = ecd + eca | [8 empty] | 365 | #VALUE! | #VALUE! | 0.19297
[12 empty] | 500 | #VALUE! | #VALUE! | 0.2026699
ecs(t)/ecs(∞) | #VALUE! | of total shrinkage | [9 empty] | 750 | #VALUE! | #VALUE! | 0.2122869
ecs(t) | #VALUE! | ‰ | at 50 years | function fshrku(b, h, RH, fcm, t, ts, classe)
Note on D35: = 3 for a cement of class CEM 32.5N = 4 for a cement of class CEM 32.5R or 42.5N = 6 for a cement of class CEM 42.5R, 52.5N or 52.5R
Note on D36: = 0,13 for a cement of class CEM 32.5N = 0,12 for a cement of class CEM 32.5R or 42.5N = 0,11 for a cement of class CEM 42.5R, 52.5N or 52.5R
Note on D37: = 1 for h0 ≤ 100 mm = 0,85 for h0 = 200 mm = 0,75 for h0 = 300 mm = 0,70 for h0 ≥ 500 mm Linear interpolation is possible